## Sheet1
Run | Current (A) | Micro -activated flux | Width
1 | 100 | SiO2 | 3.943
2 | 100 | TiO2 | 4.227
3 | 100 | C2Cl3 | 4.488
4 | 120 | C2Cl3 | 5.316
5 | 120 | TiO2 | 4.999
6 | 140 | ZnO | 5.631
7 | 100 | ZnO | 4.554
8 | 120 | Al2O3 | 5.118
9 | 140 | Al2O3 | 7.036
10 | 100 | CuO | 4.302
11 | 140 | C2Cl3 | 6.067
12 | 100 | SiO2 | 4.485
13 | 140 | TiO2 | 5.581
14 | 140 | CuO | 6.185
15 | 100 | Al2O3 | 3.793
16 | 100 | CuO | 4.338
17 | 120 | ZnO | 5.109
18 | 100 | TiO2 | 4.284
19 | 140 | SiO2 | 5.633
20 | 100 | C2Cl3 | 3.932
21 | 120 | SiO2 | 5.118
22 | 140 | Al2O3 | 7.676
23 | 120 | CuO | 5.014